## Sheet1
Rock ID | Density (g/cc) | Porosity | Moisture Content (%) | Water Absorption (%) | Rebound Number | P-wave Velocity (mps) | UCS (Mpa) | Thermal Conductivity (W/m.K) | Thermal Diffusivity (mm2/sec) | Volumetric Heat Capacity (MJ/m3K)
MA1 | 2.612002 | 0.02678919 | 0.5223486 | 0.98495008 | 40.99994 | 6120.307 | 78.21685 | 2.483016 | 1.023008 | 1.983383
MA2 | 2.742997 | 0.01966942 | 0.3884898 | 0.77206192 | 46.99996 | 6580.419 | 86.31814 | 3.223999 | 1.473995 | 2.503104
MA3 | 2.693002 | 0.02268324 | 0.4457634 | 0.85091344 | 44.00009 | 6350.293 | 82.24592 | 2.834003 | 1.283009 | 2.187466
MA4 | 2.774001 | 0.01774835 | 0.3627486 | 0.71574592 | 48.99996 | 6690.528 | 88.41205 | 3.41499 | 1.554005 | 2.656478
MA5 | 2.633997 | 0.0253201 | 0.5043309 | 0.94101904 | 42.00009 | 6200.185 | 79.26381 | 2.573007 | 1.113996 | 2.086071
MA6 | 2.723 | 0.02079968 | 0.4077957 | 0.80586064 | 46.0001 | 6515.389 | 84.27509 | 3.053993 | 1.394003 | 2.415633
MA7 | 2.653001 | 0.02418984 | 0.4908162 | 0.90722944 | 42.99995 | 6260.232 | 80.19285 | 2.662999 | 1.183993 | 2.13551
MA8 | 2.784002 | 0.01665591 | 0.3556692 | 0.69208864 | 50.00011 | 6725.644 | 89.52682 | 3.483997 | 1.593 | 2.69451
MA9 | 2.683 | 0.02230628 | 0.4393281 | 0.83965024 | 44.99995 | 6405.358 | 83.24085 | 2.913984 | 1.313993 | 2.250852
MA10 | 2.734001 | 0.02004607 | 0.4013604 | 0.78332512 | 46.99996 | 6540.48 | 85.31819 | 3.143984 | 1.433999 | 2.47902
MA11 | 2.623003 | 0.0260734 | 0.5107662 | 0.96354544 | 40.99994 | 6165.229 | 77.16412 | 2.523988 | 1.064005 | 2.035362
MA12 | 2.763999 | 0.01853947 | 0.3691839 | 0.73827232 | 48.0001 | 6655.512 | 87.42597 | 3.324001 | 1.524004 | 2.605769
MA13 | 2.664002 | 0.02343654 | 0.4721487 | 0.88470304 | 44.00009 | 6325.342 | 81.23711 | 2.744011 | 1.243996 | 2.162111
MA14 | 2.712999 | 0.02117633 | 0.414231 | 0.81712384 | 46.0001 | 6480.472 | 84.29397 | 3.023996 | 1.364002 | 2.377602
MA15 | 2.643999 | 0.02456649 | 0.485025 | 0.91849264 | 42.99995 | 6235.281 | 79.21487 | 2.633999 | 1.153992 | 2.124103
MB1 | 2.846417 | 0.014337475 | 0.4602912 | 0.62837029 | 57.72613922 | 6172.356 | 116.4998 | 4.79600773 | 2.271999 | 2.280004
MB2 | 2.935032 | 0.01230616 | 0.32686968 | 0.53149753 | 57.27154184 | 6161.026 | 131.6073 | 4.68898666 | 2.136979 | 2.208997
MB3 | 2.899985 | 0.01410016 | 0.31870424 | 0.5173957 | 59.99186708 | 6088.318 | 137.4782 | 4.37596954 | 1.944952 | 2.019016
MB4 | 2.762317 | 0.017969935 | 0.4666428 | 0.66025405 | 50.78589206 | 5808.622 | 109.8386 | 5.24602366 | 2.524055 | 2.459996
MB5 | 2.882464 | 0.01325503 | 0.42625168 | 0.52291585 | 54.69579248 | 6059.882 | 123.4798 | 4.88201209 | 2.224996 | 2.264999
MB6 | 2.943541 | 0.012928795 | 0.401294 | 0.56092267 | 59.60804534 | 6205.469 | 133.7464 | 4.52397454 | 2.030961 | 2.160005
MB7 | 2.825897 | 0.013788745 | 0.51293048 | 0.6620941 | 53.21676308 | 5960.356 | 118.3722 | 5.09702299 | 2.509057 | 2.327001
MB8 | 2.782341 | 0.017450845 | 0.48842152 | 0.74240641 | 51.68903762 | 5855.856 | 113.4636 | 5.2060354 | 2.462036 | 2.484991
MB9 | 2.942038 | 0.012617575 | 0.32641464 | 0.53455906 | 59.47103096 | 6198.151 | 133.4626 | 4.43299183 | 1.887945 | 1.983006
MB10 | 2.851926 | 0.014500495 | 0.41354848 | 0.70930117 | 55.470695 | 6052.835 | 124.3728 | 4.76298916 | 2.150982 | 2.168997
MB11 | 2.919009 | 0.010927315 | 0.3422968 | 0.55479178 | 59.12108474 | 6152.744 | 130.7469 | 4.54499125 | 2.114979 | 2.156998
MB12 | 2.896482 | 0.01242472 | 0.36499192 | 0.58115539 | 57.86194376 | 6118.89 | 128.4634 | 4.7090077 | 2.281009 | 2.226994
MB13 | 2.841914 | 0.014722795 | 0.33731032 | 0.60200668 | 54.64134968 | 6003.948 | 121.9279 | 4.85499445 | 2.285007 | 2.307991
MB14 | 2.858932 | 0.01604236 | 0.37906024 | 0.64553365 | 55.9001882 | 6033.717 | 123.8362 | 4.87700683 | 2.32101 | 2.361999
MB15 | 2.816885 | 0.015627205 | 0.41172832 | 0.74179567 | 52.54832648 | 5920.713 | 117.7467 | 5.06201308 | 2.342014 | 2.358992
MC1 | 2.822502 | 0.023101041 | 0.48784047 | 0.87320348 | 49.96776 | 5602.437 | 106.4231 | 4.522225 | 1.696621 | 2.590347
MC2 | 2.864391 | 0.0190981 | 0.47777859 | 0.82105942 | 46.64573 | 5528.757 | 93.00725 | 4.308034 | 1.623475 | 2.450576
MC3 | 2.895286 | 0.01689487 | 0.47186523 | 0.78167108 | 50.45891 | 5741.028 | 114.9234 | 4.690407 | 1.795136 | 2.700196
MC4 | 2.770616 | 0.022857141 | 0.54928899 | 0.92406094 | 45.27304 | 5281.385 | 107.1316 | 4.205392 | 1.444256 | 2.34061
MC5 | 2.973765 | 0.015268057 | 0.40481277 | 0.69079117 | 55.38303 | 5686.744 | 126.4495 | 5.066727 | 1.982865 | 3.000401
MC6 | 2.869593 | 0.01984064 | 0.43246575 | 0.66867084 | 49.65507 | 5578.461 | 109.8475 | 4.615639 | 1.71241 | 2.670175
MC7 | 2.856293 | 0.018465044 | 0.47701077 | 0.76634216 | 48.1214 | 5532.642 | 106.3826 | 4.485311 | 1.659785 | 2.560541
MC8 | 2.915778 | 0.015476727 | 0.40919049 | 0.71080699 | 53.50655 | 5685.292 | 117.8268 | 4.792942 | 1.847366 | 2.757163
MC9 | 2.970468 | 0.016862892 | 0.3919833 | 0.70402477 | 54.64686 | 5723.75 | 120.473 | 4.923162 | 1.930108 | 2.889016
MC10 | 2.819803 | 0.018235236 | 0.47939445 | 0.87982028 | 46.68662 | 5448.366 | 102.8367 | 4.382776 | 1.578802 | 2.480265
MC11 | 2.788409 | 0.021806745 | 0.57893601 | 0.92599084 | 44.39076 | 5328.459 | 98.37323 | 4.248144 | 1.482982 | 2.373608
MC12 | 2.946771 | 0.015437974 | 0.3874566 | 0.6723836 | 53.73558 | 5702.843 | 119.2634 | 4.894239 | 1.887998 | 2.823469
MC13 | 2.790609 | 0.022507009 | 0.53431077 | 0.89839327 | 44.82762 | 5348.458 | 99.09296 | 4.280241 | 1.525223 | 2.416158
MC14 | 2.818404 | 0.018401359 | 0.48968553 | 0.83381514 | 46.33899 | 5435.078 | 102.3949 | 4.410461 | 1.601754 | 2.52624
MC15 | 2.8346 | 0.017747165 | 0.49298601 | 0.80395683 | 47.10713 | 5482.469 | 104.0275 | 4.440299 | 1.633201 | 2.559218
MD1 | 2.677094 | 0.02328984 | 0.3878483 | 0.8083425 | 38.49861 | 5179.654 | 94.19598 | 2.566002 | 1.204114 | 1.901996
MD2 | 2.800931 | 0.01653204 | 0.2938575 | 0.6449852 | 41.77564 | 5339.684 | 113.2835 | 2.985008 | 1.273493 | 2.305997
MD3 | 2.797893 | 0.01717828 | 0.3138851 | 0.7266955 | 40.09526 | 5287.846 | 109.6466 | 2.877013 | 1.233158 | 2.161003
MD4 | 2.642978 | 0.0227612 | 0.3934616 | 0.8781562 | 35.75746 | 5106.307 | 98.59418 | 2.386001 | 1.037946 | 2.056999
MD5 | 2.713426 | 0.01976352 | 0.3533245 | 0.7713475 | 41.68291 | 5156.532 | 105.2009 | 2.949988 | 1.33426 | 2.276007
MD6 | 2.835065 | 0.01606192 | 0.2631642 | 0.6660654 | 43.03367 | 5312.838 | 110.2638 | 3.087001 | 1.387494 | 2.359
MD7 | 2.940339 | 0.01508668 | 0.2717963 | 0.6349949 | 45.9454 | 5528.469 | 120.7464 | 3.30501 | 1.492896 | 2.527998
MD8 | 2.827803 | 0.01616608 | 0.2911079 | 0.6369882 | 43.14158 | 5302.836 | 109.3723 | 3.040002 | 1.371363 | 2.350993
MD9 | 2.682534 | 0.02260356 | 0.3705887 | 0.7900784 | 39.32363 | 5128.462 | 97.46373 | 2.667995 | 1.089031 | 2.107008
MD10 | 2.975633 | 0.01507016 | 0.2540351 | 0.5926764 | 46.63413 | 5562.843 | 122.7462 | 3.387998 | 1.466555 | 2.494996
MD11 | 2.75873 | 0.01778924 | 0.3159872 | 0.7438444 | 41.14507 | 5228.467 | 103.3722 | 2.822989 | 1.178842 | 2.216999
MD12 | 2.85374 | 0.0170996 | 0.3016095 | 0.7358395 | 44.12423 | 5402.841 | 115.2636 | 3.167001 | 1.339641 | 2.507998
MD13 | 2.836617 | 0.01632708 | 0.3041175 | 0.687715 | 43.14158 | 5315.835 | 110.7459 | 3.025008 | 1.321347 | 2.390001
MD14 | 2.826719 | 0.01723512 | 0.2889647 | 0.7300177 | 42.92408 | 5298.372 | 109.464 | 3.071011 | 1.374054 | 2.432002
MD15 | 2.750093 | 0.02003596 | 0.3695763 | 0.8007331 | 40.63337 | 5182.84 | 101.7465 | 2.76 | 1.163792 | 2.123005
ME1 | 2.848495 | 0.01573741 | 0.3205187 | 0.6244975 | 50.51154 | 5615.779 | 96.6785 | 3.444909 | 1.610417 | 2.228157
ME2 | 2.896601 | 0.01428454 | 0.3215024 | 0.6251963 | 56.53659 | 5543.75 | 112.4693 | 3.61334 | 1.66098 | 2.261614
ME3 | 2.738771 | 0.01714897 | 0.3682597 | 0.7245538 | 51.4237 | 5486.82 | 106.3662 | 3.301634 | 1.520954 | 2.10101
ME4 | 2.919602 | 0.01393894 | 0.2765825 | 0.6099042 | 54.63837 | 5859.291 | 123.4792 | 3.719053 | 1.735515 | 2.351616
ME5 | 2.970215 | 0.01303363 | 0.2772136 | 0.5960098 | 56.42826 | 6179.137 | 119.0744 | 3.852776 | 1.827521 | 2.471354
ME6 | 2.918304 | 0.01511182 | 0.3032672 | 0.655348 | 54.57624 | 5812.839 | 118.2634 | 3.662067 | 1.72378 | 2.314573
ME7 | 2.855094 | 0.01719433 | 0.3398814 | 0.7287304 | 51.73975 | 5632.83 | 110.7462 | 3.454944 | 1.628316 | 2.238898
ME8 | 2.736673 | 0.02131777 | 0.4226173 | 0.8198927 | 47.14904 | 5382.829 | 99.37258 | 2.969507 | 1.315246 | 1.857559
ME9 | 2.77758 | 0.02030959 | 0.3737488 | 0.8266984 | 48.77008 | 5483.754 | 103.8362 | 3.110925 | 1.408847 | 2.018045
ME10 | 2.848294 | 0.01675801 | 0.3586131 | 0.7452623 | 51.07324 | 5608.471 | 109.4638 | 3.444478 | 1.610417 | 2.224453
ME11 | 2.8911 | 0.01744111 | 0.321224 | 0.6741096 | 53.36078 | 5723.738 | 114.3722 | 3.565851 | 1.676173 | 2.288779
ME12 | 2.930309 | 0.01530514 | 0.303759 | 0.6538255 | 55.46769 | 5838.375 | 119.7463 | 3.693816 | 1.745728 | 2.38827
ME13 | 2.867098 | 0.0191656 | 0.3364339 | 0.7315093 | 52.07842 | 5682.83 | 112.746 | 3.487581 | 1.566698 | 2.269022
ME14 | 2.801582 | 0.01983628 | 0.383748 | 0.7983522 | 48.93256 | 5512.838 | 104.3722 | 3.191401 | 1.482289 | 2.10101
ME15 | 2.752177 | 0.02141659 | 0.4264917 | 0.8372648 | 46.74537 | 5392.846 | 98.74628 | 3.000691 | 1.37509 | 1.942623
MF1 | 2.719385 | 0.01862696 | 0.348425 | 0.7043986 | 50.92603 | 5674.085 | 112.5148 | 3.040995 | 1.362677 | 2.270008
MF2 | 2.622389 | 0.02434274 | 0.4206256 | 0.7984953 | 41.62983 | 5170.901 | 93.67174 | 2.446991 | 0.9867633 | 1.865004
MF3 | 2.792141 | 0.01677657 | 0.3030239 | 0.6325766 | 57.15745 | 5745.244 | 128.3605 | 3.195008 | 1.466295 | 2.379005
MF4 | 2.652314 | 0.02556197 | 0.4235703 | 0.8336079 | 52.78227 | 5372.302 | 95.70873 | 2.519999 | 1.054841 | 2.036
MF5 | 2.6832 | 0.02391649 | 0.4118329 | 0.7854426 | 49.72649 | 5262.934 | 104.5268 | 2.473992 | 1.097191 | 1.911006
MF6 | 2.763085 | 0.01817901 | 0.3289355 | 0.6357986 | 54.4022 | 5628.455 | 118.264 | 3.080003 | 1.284008 | 2.252999
MF7 | 2.725428 | 0.01877111 | 0.3482267 | 0.6589254 | 52.89999 | 5552.83 | 114.3725 | 2.999995 | 1.333934 | 2.348999
MF8 | 2.849749 | 0.01700597 | 0.3156741 | 0.6317317 | 57.70756 | 5782.834 | 125.7462 | 3.109992 | 1.410323 | 2.218999
MF9 | 2.783337 | 0.01875406 | 0.3685174 | 0.6950619 | 54.04088 | 5682.839 | 120.3725 | 2.971001 | 1.296115 | 2.088998
MF10 | 2.850337 | 0.01615533 | 0.3093634 | 0.601402 | 57.50935 | 5792.846 | 126.2637 | 3.209006 | 1.418649 | 2.392001
MF11 | 2.736293 | 0.01941932 | 0.3279443 | 0.6623121 | 51.31602 | 5528.46 | 112.7463 | 3.068992 | 1.341495 | 2.249999
MF12 | 2.698292 | 0.02260302 | 0.4022471 | 0.770736 | 48.69348 | 5428.465 | 108.3725 | 2.590989 | 1.102487 | 1.925991
MF13 | 2.841028 | 0.01684322 | 0.3180323 | 0.626376 | 57.30814 | 5768.378 | 125.2639 | 3.121999 | 1.285523 | 2.354006
MF14 | 2.791777 | 0.01772765 | 0.3495401 | 0.6794316 | 53.54214 | 5662.837 | 119.7462 | 3.014989 | 1.389141 | 2.261007
MF15 | 2.717864 | 0.02231627 | 0.3543061 | 0.6740903 | 49.63316 | 5482.83 | 110.7467 | 2.828995 | 1.198543 | 2.098994
MG1 | 2.74753 | 0.0413875 | 0.82404384 | 1.83172608 | 40.08306 | 4689.225 | 84.7622 | 2.636005 | 1.207244 | 1.760995
MG2 | 2.922347 | 0.03404794 | 0.60527424 | 1.29798648 | 42.52308 | 5137.835 | 83.28236 | 3.202009 | 1.67702 | 2.182004
MG3 | 2.972397 | 0.03295922 | 0.58152576 | 1.20889276 | 44.37177 | 4990.131 | 88.03593 | 3.232992 | 1.5735 | 2.232993
MG4 | 2.790447 | 0.04073774 | 0.6931248 | 1.5573661 | 38.33448 | 4787.341 | 69.69719 | 2.679989 | 1.349837 | 1.923995
MG5 | 2.985314 | 0.03117052 | 0.55514304 | 1.15639294 | 45.41575 | 5288.899 | 94.02533 | 3.537999 | 1.760249 | 2.286994
MG6 | 2.833982 | 0.03459137 | 0.606336 | 1.34572138 | 39.52759 | 4875.342 | 74.62397 | 2.870003 | 1.456977 | 1.954006
MG7 | 2.851402 | 0.03388054 | 0.63894144 | 1.36601514 | 40.50165 | 4921.57 | 76.43894 | 2.884997 | 1.435257 | 2.046004
MG8 | 2.870968 | 0.03548944 | 0.63011808 | 1.34964644 | 40.76679 | 4965.786 | 78.29759 | 2.912991 | 1.349837 | 1.919004
MG9 | 2.88822 | 0.03503188 | 0.62284704 | 1.33243788 | 41.19355 | 5012.895 | 80.22177 | 3.086989 | 1.60608 | 2.076997
MG10 | 2.840155 | 0.03660978 | 0.64858464 | 1.37299112 | 39.13988 | 4845.679 | 72.54391 | 2.796006 | 1.347677 | 1.851994
MG11 | 2.950878 | 0.03281166 | 0.56959104 | 1.20981832 | 43.94569 | 5223.464 | 90.15892 | 3.299991 | 1.527901 | 2.112997
MG12 | 2.883851 | 0.0307235 | 0.57744 | 1.16179204 | 43.08718 | 5156.79 | 87.4327 | 3.260987 | 1.590885 | 2.145005
MG13 | 2.852368 | 0.03653569 | 0.67624416 | 1.48258428 | 38.33584 | 4812.351 | 71.12733 | 2.724 | 1.457691 | 1.779993
MG14 | 2.94498 | 0.03158251 | 0.59128992 | 1.30098598 | 43.59384 | 5201.239 | 88.38838 | 3.275011 | 1.691484 | 2.137003
MG15 | 2.919307 | 0.0344404 | 0.58450944 | 1.33559164 | 42.75576 | 5102.459 | 84.84806 | 3.130004 | 1.529346 | 1.975999
MH1 | 2.765483 | 0.01958958 | 0.313848 | 0.6631019 | 56.78286 | 5744.023 | 96.25913 | 2.890006 | 1.604035 | 2.094997
MH2 | 2.651062 | 0.02417622 | 0.3316618 | 0.690472 | 46.70578 | 5222.188 | 91.47586 | 2.146996 | 1.331321 | 1.665002
MH3 | 2.530859 | 0.02764491 | 0.3884767 | 0.8289021 | 45.27178 | 5248.875 | 74.89074 | 1.888012 | 1.04389 | 1.524006
MH4 | 2.642019 | 0.02447521 | 0.3374043 | 0.7000725 | 45.45175 | 5382.76 | 85.46789 | 2.050987 | 1.214201 | 1.593997
MH5 | 2.54052 | 0.02790417 | 0.398735 | 0.8399526 | 43.91271 | 5323.984 | 83.46472 | 2.006011 | 1.265692 | 1.535995
MH6 | 2.620895 | 0.02352923 | 0.3380278 | 0.7479271 | 48.23443 | 5432.195 | 87.45662 | 2.262007 | 1.184213 | 1.714004
MH7 | 2.633903 | 0.0243392 | 0.3464764 | 0.7282818 | 47.89242 | 5412.346 | 86.78907 | 2.251994 | 1.2968 | 1.668008
MH8 | 2.607973 | 0.0263228 | 0.3625513 | 0.7265789 | 46.78214 | 5389.123 | 85.23471 | 2.145004 | 1.235704 | 1.693994
MH9 | 2.724664 | 0.02095519 | 0.3129246 | 0.6421856 | 52.3457 | 5523.457 | 92.34564 | 2.551998 | 1.422419 | 1.877998
MH10 | 2.703525 | 0.02538262 | 0.2999838 | 0.657191 | 50.12336 | 5489.777 | 90.12322 | 2.412009 | 1.297367 | 1.865992
MH11 | 2.680418 | 0.02014754 | 0.3201836 | 0.6695249 | 49.56231 | 5467.889 | 89.4567 | 2.445007 | 1.271911 | 1.758009
MH12 | 2.653634 | 0.02223931 | 0.3249623 | 0.6874364 | 48.67215 | 5445.667 | 88.12366 | 2.289004 | 1.181946 | 1.800003
MH13 | 2.757733 | 0.02129333 | 0.3114857 | 0.6522674 | 53.45669 | 5556.777 | 93.45685 | 2.624993 | 1.484082 | 2.035998
MH14 | 2.596948 | 0.02619346 | 0.4014242 | 0.729596 | 45.67223 | 5367.889 | 84.56768 | 2.107995 | 1.285496 | 1.526994
MH15 | 2.570637 | 0.02880694 | 0.3793709 | 0.7798013 | 44.89213 | 5345.667 | 83.45646 | 2.041002 | 1.211935 | 1.656002
MI1 | 2.683087 | 0.025932918 | 0.45052116 | 0.90288674 | 46.44706 | 4963.161 | 84.59361 | 2.295434 | 1.1720753 | 1.859931
MI2 | 2.818896 | 0.020741445 | 0.40176423 | 0.73417174 | 54.72435 | 5162.162 | 106.7435 | 2.958898 | 1.44730788 | 2.24469
MI3 | 2.655386 | 0.024057501 | 0.42215394 | 0.84082431 | 47.77486 | 5220.311 | 100.5437 | 2.676528 | 1.31035182 | 2.050805
MI4 | 2.845503 | 0.01942616 | 0.35784888 | 0.69541667 | 53.23735 | 5466.282 | 116.7575 | 3.099141 | 1.51370266 | 2.356764
MI5 | 2.659782 | 0.024865312 | 0.45669438 | 0.84723548 | 50.00775 | 5083.307 | 102.6171 | 2.575974 | 1.25411048 | 1.985465
MI6 | 2.729189 | 0.02145559 | 0.37869891 | 0.74699408 | 51.3678 | 5289.118 | 98.45658 | 2.856487 | 1.39556636 | 2.16624
MI7 | 2.640381 | 0.024927989 | 0.47801295 | 0.85189366 | 46.26933 | 5123.452 | 92.346 | 2.481582 | 1.19606152 | 1.938731
MI8 | 2.695789 | 0.023850597 | 0.44446302 | 0.84228102 | 48.30769 | 5189.786 | 95.12346 | 2.617627 | 1.2861092 | 2.053938
MI9 | 2.796497 | 0.019996078 | 0.36594147 | 0.72223001 | 53.91257 | 5423.465 | 105.6793 | 3.015 | 1.48234494 | 2.274953
MI10 | 2.759591 | 0.020068308 | 0.39244686 | 0.73951301 | 52.64001 | 5367.896 | 102.4565 | 2.914984 | 1.41759112 | 2.209613
MI11 | 2.65028 | 0.024935212 | 0.45919737 | 0.84373773 | 46.66012 | 5156.787 | 93.4565 | 2.435704 | 1.18295948 | 1.908468
MI12 | 2.807801 | 0.020282202 | 0.35027415 | 0.67356602 | 55.30453 | 5489.126 | 108.9232 | 3.038975 | 1.49970322 | 2.30723
MI13 | 2.734693 | 0.023122006 | 0.41108571 | 0.83071787 | 49.83071 | 5245.674 | 97.12301 | 2.716244 | 1.29978814 | 2.091255
MI14 | 2.688685 | 0.026067592 | 0.45750816 | 0.90502654 | 44.99815 | 5102.349 | 90.23452 | 2.257575 | 1.12311572 | 1.761299
MI15 | 2.765892 | 0.022270857 | 0.4283847 | 0.65851335 | 53.26617 | 5345.678 | 101.4563 | 2.774849 | 1.27621216 | 2.131601
MJ1 | 2.678893 | 0.0303362 | 0.36494534 | 0.82702612 | 40.99253 | 4922.008 | 105.1366 | 3.743406 | 2.038789 | 1.717295
MJ2 | 2.778081 | 0.01565669 | 0.29568826 | 0.73093741 | 46.09826 | 5060.388 | 115.8575 | 4.283798 | 2.315564 | 2.0658
MJ3 | 2.757481 | 0.01502595 | 0.32224982 | 0.73401304 | 45.73693 | 4970.754 | 120.193 | 4.233198 | 2.25275 | 1.998004
MJ4 | 2.650596 | 0.0278076 | 0.38314648 | 0.88325881 | 41.72257 | 4943.624 | 96.84601 | 3.534064 | 1.882292 | 1.629999
MJ5 | 2.727084 | 0.01842264 | 0.31986824 | 0.77220643 | 43.856 | 5035.283 | 117.4799 | 4.120157 | 2.207731 | 1.93302
MJ6 | 2.736286 | 0.01677905 | 0.30870442 | 0.74362615 | 46.53725 | 5102.457 | 114.2496 | 4.174713 | 2.317505 | 2.022483
MJ7 | 2.681093 | 0.02667913 | 0.3643637 | 0.76401103 | 41.87929 | 4989.122 | 103.8047 | 3.799658 | 1.971696 | 1.691079
MJ8 | 2.738682 | 0.02160501 | 0.300344 | 0.76819822 | 47.22024 | 5123.453 | 116.4631 | 4.101613 | 2.251244 | 1.972021
MJ9 | 2.726084 | 0.02260564 | 0.33394288 | 0.75243385 | 46.33009 | 5089.784 | 113.1383 | 4.045765 | 2.122626 | 1.849197
MJ10 | 2.702288 | 0.02522683 | 0.33531838 | 0.75237262 | 44.75466 | 5045.673 | 108.9165 | 3.908931 | 2.075249 | 1.781402
MJ11 | 2.653096 | 0.02842095 | 0.36611124 | 0.87531304 | 39.65403 | 4923.455 | 98.69366 | 3.595349 | 1.882509 | 1.647762
MJ12 | 2.780777 | 0.0235259 | 0.3288103 | 0.7807645 | 49.44578 | 5189.12 | 121.0269 | 4.420632 | 2.553322 | 2.188606
MJ13 | 2.762882 | 0.02113595 | 0.33336124 | 0.76721383 | 48.1104 | 5156.786 | 119.2492 | 4.339457 | 2.467563 | 2.124284
MJ14 | 2.742983 | 0.02150631 | 0.33732792 | 0.75816121 | 47.22024 | 5134.567 | 116.9158 | 4.233198 | 2.317069 | 2.063848
MJ15 | 2.730385 | 0.02426662 | 0.30812278 | 0.80546374 | 45.88515 | 5098.124 | 112.0269 | 4.014087 | 2.103108 | 1.927182
MK1 | 2.779498 | 0.013477545 | 0.3617638 | 0.5269986 | 42.58666 | 5539.716 | 87.01461 | 2.822219 | 1.359721 | 2.021138
MK2 | 2.876312 | 0.011808094 | 0.3079483 | 0.4931404 | 49.28696 | 5807.469 | 97.2247 | 3.311422 | 1.646301 | 2.250415
MK3 | 2.776899 | 0.013306899 | 0.324404 | 0.5332458 | 44.39673 | 5778.103 | 81.2745 | 3.007413 | 1.434726 | 2.09767
MK4 | 2.888312 | 0.012419397 | 0.3062734 | 0.4932925 | 52.61432 | 5929.839 | 93.67492 | 3.366633 | 1.70842 | 2.316022
MK5 | 2.721991 | 0.013886548 | 0.3727332 | 0.5693398 | 43.62103 | 5648.133 | 78.88902 | 2.593869 | 1.212982 | 1.844778
MK6 | 2.803106 | 0.011215712 | 0.2869161 | 0.4422381 | 47.36545 | 5732.19 | 90.45656 | 3.203556 | 1.58166 | 2.127194
MK7 | 2.852711 | 0.010777316 | 0.2790438 | 0.4612098 | 50.07346 | 5845.669 | 95.12367 | 3.27709 | 1.604048 | 2.207006
MK8 | 2.738293 | 0.012952755 | 0.3307261 | 0.5074843 | 45.53646 | 5623.46 | 85.67898 | 2.953466 | 1.421303 | 1.908523
MK9 | 2.786804 | 0.012162238 | 0.294529 | 0.4636019 | 46.88389 | 5712.352 | 88.92313 | 3.055413 | 1.498423 | 2.063449
MK10 | 2.815204 | 0.011310555 | 0.2978855 | 0.4804898 | 48.24245 | 5789.787 | 92.3459 | 3.133251 | 1.526944 | 2.141079
MK11 | 2.760997 | 0.013954021 | 0.3552463 | 0.5309319 | 44.31872 | 5589.117 | 83.45689 | 2.717582 | 1.315662 | 1.947983
MK12 | 2.869215 | 0.010954388 | 0.2902693 | 0.4602851 | 50.57225 | 5876.779 | 96.78941 | 3.256776 | 1.620741 | 2.236529
MK13 | 2.720394 | 0.013833831 | 0.3688611 | 0.5623199 | 43.09253 | 5523.452 | 81.23481 | 2.642434 | 1.25408 | 1.878999
MK14 | 2.888417 | 0.010794095 | 0.2700089 | 0.4395378 | 52.16619 | 5956.781 | 99.12329 | 3.436561 | 1.73821 | 2.345864
MK15 | 2.731196 | 0.013146606 | 0.3258868 | 0.5162756 | 43.82838 | 5567.89 | 82.5678 | 2.897368 | 1.392782 | 1.988335
ML1 | 2.849307 | 0.010856885 | 0.2581273 | 0.4327234 | 45.52707 | 4701.305 | 96.05682 | 2.737112 | 1.39204733 | 2.266436
ML2 | 2.926422 | 0.009536911 | 0.2453981 | 0.4375231 | 50.92615 | 4921.839 | 98.50313 | 2.977848 | 1.56400472 | 2.408565
ML3 | 2.869308 | 0.009658835 | 0.2674666 | 0.4088419 | 49.37626 | 4671.77 | 94.43405 | 2.788326 | 1.43232097 | 2.298741
ML4 | 2.807196 | 0.010595596 | 0.2835329 | 0.4419183 | 43.18485 | 4783.008 | 92.57146 | 2.647811 | 1.30296867 | 2.159729
ML5 | 2.761486 | 0.013151925 | 0.3201563 | 0.5201642 | 41.9551 | 4421.303 | 81.96097 | 2.236408 | 1.10783494 | 1.866561
ML6 | 2.757382 | 0.012518018 | 0.2873426 | 0.5108734 | 43.11381 | 4480.257 | 88.86438 | 2.382894 | 1.17586147 | 2.002137
ML7 | 2.858204 | 0.010000157 | 0.2358504 | 0.4169358 | 48.07879 | 5006.232 | 99.99977 | 2.898715 | 1.52343749 | 2.38515
ML8 | 2.838202 | 0.010219555 | 0.226878 | 0.4412177 | 47.2003 | 4900.635 | 97.99973 | 2.834483 | 1.4972389 | 2.322077
ML9 | 2.781987 | 0.012281179 | 0.3090442 | 0.4613046 | 43.49048 | 4529.452 | 90.00015 | 2.457186 | 1.23242072 | 2.062872
ML10 | 2.860006 | 0.009397709 | 0.232616 | 0.4358218 | 48.567 | 5053.438 | 100.9998 | 2.934812 | 1.5552661 | 2.410882
ML11 | 2.758586 | 0.013775237 | 0.3065904 | 0.5080753 | 41.9285 | 4386.549 | 87.00009 | 2.206605 | 1.07871772 | 1.839689
ML12 | 2.78719 | 0.012883627 | 0.2863506 | 0.491583 | 42.80728 | 4482.855 | 89.00013 | 2.427383 | 1.20613578 | 2.039537
ML13 | 2.887911 | 0.010317029 | 0.2436254 | 0.4545117 | 47.68852 | 4958.255 | 98.99975 | 2.90864 | 1.52316117 | 2.367868
ML14 | 2.817197 | 0.009296649 | 0.2343389 | 0.4247296 | 46.32152 | 4815.235 | 96.00026 | 2.70973 | 1.36992446 | 2.235668
ML15 | 2.771986 | 0.013510525 | 0.2876039 | 0.5413519 | 42.12378 | 4434.152 | 88.00011 | 2.316994 | 1.14762502 | 1.95211
MM1 | 2.789734 | 0.02260685 | 0.50148812 | 0.93875174 | 38.99354 | 4883.127 | 88.28446 | 2.675 | 1.298542 | 2.043999
MM2 | 2.812754 | 0.01932568 | 0.38157476 | 0.75513564 | 46.93124 | 5105.701 | 96.46332 | 2.927005 | 1.303139 | 2.072997
MM3 | 2.745351 | 0.02296946 | 0.50563648 | 0.95987099 | 43.92936 | 4849.269 | 91.28602 | 2.69101 | 1.27708 | 2.020996
MM4 | 2.891878 | 0.01881755 | 0.37729488 | 0.74484304 | 48.84934 | 5280.285 | 97.63046 | 3.253002 | 1.495688 | 2.296002
MM5 | 2.859556 | 0.0191227 | 0.39552684 | 0.7758762 | 49.32903 | 5168.535 | 94.52845 | 3.147987 | 1.507944 | 2.351001
MM6 | 2.913805 | 0.01900557 | 0.38294476 | 0.73924037 | 48.26952 | 5280.285 | 99.51238 | 3.501994 | 1.513053 | 2.363993
MM7 | 2.75364 | 0.02288633 | 0.50505012 | 0.94954926 | 41.7281 | 4849.269 | 91.28602 | 2.642013 | 1.113639 | 1.986004
MM8 | 2.845542 | 0.01964069 | 0.39782296 | 0.80579271 | 46.86314 | 5105.701 | 96.46298 | 2.999007 | 1.397109 | 2.223006
MM9 | 2.745248 | 0.02282241 | 0.5063434 | 0.9687168 | 40.14373 | 4849.269 | 91.28602 | 2.613008 | 1.330711 | 1.901993
MM10 | 2.909697 | 0.01884832 | 0.37960744 | 0.73102571 | 49.05058 | 5280.285 | 99.51238 | 3.342009 | 1.574342 | 2.356995
MM11 | 2.812333 | 0.01997321 | 0.39828876 | 0.79472331 | 45.54744 | 5006.246 | 94.52914 | 2.878009 | 1.353697 | 2.127995
MM12 | 2.866946 | 0.01925904 | 0.38418872 | 0.73555057 | 48.26952 | 5168.535 | 97.63115 | 3.06299 | 1.388939 | 2.305998
MM13 | 2.836456 | 0.01970733 | 0.40242068 | 0.76098106 | 46.86314 | 5105.701 | 96.46298 | 2.966988 | 1.414986 | 2.105007
MM14 | 2.778287 | 0.02170177 | 0.4440906 | 0.84790498 | 44.14106 | 4958.239 | 93.00017 | 2.783998 | 1.262788 | 2.009996
MM15 | 2.797358 | 0.02231309 | 0.48988696 | 0.97203762 | 42.33151 | 4883.127 | 91.28602 | 2.794007 | 1.335308 | 2.159001
MN1 | 2.616556 | 0.065754006 | 1.003372 | 2.4822368 | 39.45998 | 5297.683 | 81.89655 | 1.475008 | 0.7398605 | 1.602992
MN2 | 2.760991 | 0.058572156 | 0.8600482 | 1.9097735 | 41.75071 | 5658.4 | 86.62493 | 1.877987 | 0.94118071 | 1.908992
MN3 | 2.787267 | 0.04644264 | 0.8284665 | 1.880895 | 42.94046 | 5618.578 | 97.62927 | 2.074996 | 1.02124545 | 2.005997
MN4 | 2.750424 | 0.052160688 | 0.8579403 | 2.0638219 | 42.63546 | 5531.146 | 87.14457 | 1.859013 | 0.87188596 | 1.835007
MN5 | 2.729061 | 0.063151776 | 0.8923646 | 1.9736853 | 39.73183 | 5339.383 | 84.2434 | 1.739005 | 0.9089259 | 1.82701
MN6 | 2.818053 | 0.045929052 | 0.7649693 | 1.9030612 | 45.52062 | 5757.702 | 99.97965 | 2.259005 | 1.13175851 | 2.221996
MN7 | 2.693936 | 0.059113176 | 0.9709513 | 2.4494558 | 38.98724 | 5320.198 | 79.71466 | 1.637002 | 0.84321655 | 1.725003
MN8 | 2.766081 | 0.044001954 | 0.8945616 | 1.94668 | 41.9496 | 5577.939 | 88.88541 | 1.885012 | 0.96627851 | 1.930008
MN9 | 2.715476 | 0.054298098 | 0.9426281 | 2.2389438 | 40.01392 | 5401.524 | 82.8629 | 1.643003 | 0.82050442 | 1.66501
MN10 | 2.682468 | 0.065182506 | 0.961154 | 2.4370124 | 38.99324 | 5279.544 | 79.73306 | 1.692013 | 0.77810017 | 1.715001
MN11 | 2.726224 | 0.05765928 | 0.8846084 | 2.2531266 | 41.45172 | 5437.705 | 87.40367 | 1.768987 | 0.85994382 | 1.843997
MN12 | 2.769202 | 0.06256656 | 0.8228034 | 2.0325796 | 43.53689 | 5586.919 | 93.85095 | 2.239008 | 1.11144584 | 2.19201
MN13 | 2.746187 | 0.059107842 | 0.8419528 | 2.1787561 | 42.73779 | 5509.055 | 91.37455 | 2.065011 | 1.03618002 | 2.020008
MN14 | 2.737874 | 0.059169564 | 0.8280361 | 2.3673695 | 42.89975 | 5479.111 | 91.87366 | 1.890987 | 0.95372961 | 1.874004
MN15 | 2.831135 | 0.04388994 | 0.7411439 | 1.8926025 | 46.23741 | 5803.205 | 102.2189 | 2.454991 | 1.22674403 | 2.239004
MO1 | 2.798986 | 0.0156606 | 0.35068484 | 0.61540162 | 45.65129 | 5186.145 | 86.57208 | 2.441841 | 1.345783 | 2.288281
MO2 | 2.91248 | 0.011754565 | 0.29983172 | 0.59464154 | 49.40742 | 5331.323 | 107.0873 | 2.798855 | 1.538509 | 2.511394
MO3 | 2.857682 | 0.013466135 | 0.31162496 | 0.57161368 | 45.63875 | 5482.561 | 96.78625 | 2.634401 | 1.458644 | 2.391282
MO4 | 2.94748 | 0.011713895 | 0.27116288 | 0.55528262 | 54.0098 | 5875.041 | 104.7143 | 2.871297 | 1.588881 | 2.553768
MO5 | 2.78689 | 0.01890636 | 0.41036936 | 0.72815138 | 45.16679 | 5242.874 | 88.59051 | 2.246859 | 1.182254 | 2.110801
MO6 | 2.825186 | 0.01301411 | 0.28428452 | 0.56968835 | 47.38453 | 5312.669 | 95.23857 | 2.532966 | 1.415686 | 2.330836
MO7 | 2.883681 | 0.01464973 | 0.2868626 | 0.59759422 | 48.92736 | 5421.896 | 99.67401 | 2.699413 | 1.488351 | 2.451546
MO8 | 2.860186 | 0.01517795 | 0.30982916 | 0.59521229 | 48.15633 | 5378.489 | 97.85615 | 2.655856 | 1.466979 | 2.407597
MO9 | 2.754187 | 0.01682876 | 0.38896244 | 0.73427743 | 44.67288 | 5123.788 | 89.34295 | 2.112905 | 1.132096 | 2.046607
MO10 | 2.902179 | 0.013572955 | 0.33209216 | 0.62027963 | 49.7851 | 5498.323 | 102.4934 | 2.747546 | 1.51066 | 2.475123
MO11 | 2.764092 | 0.017997165 | 0.40724024 | 0.78237263 | 45.32768 | 5186.145 | 91.57409 | 2.175333 | 1.154405 | 2.088329
MO12 | 2.864982 | 0.019332905 | 0.41122544 | 0.74449005 | 46.89428 | 5298.442 | 94.67264 | 2.299084 | 1.225656 | 2.123314
MO13 | 2.739392 | 0.01757552 | 0.37794656 | 0.71499369 | 43.98517 | 5067.334 | 87.49251 | 2.034433 | 1.102389 | 2.028607
MO14 | 2.876682 | 0.01406565 | 0.30342332 | 0.57785388 | 49.3275 | 5456.784 | 100.8736 | 2.728244 | 1.495551 | 2.457649
MO15 | 2.795489 | 0.014283945 | 0.33560996 | 0.65816221 | 46.5738 | 5249.682 | 93.28465 | 2.389913 | 1.316142 | 2.269847
MP1 | 2.7977 | 0.017506496 | 0.34869437 | 0.6747473 | 45.92393 | 5645.989 | 82.50388 | 2.315912 | 1.322122 | 2.124632
MP2 | 2.685691 | 0.022396808 | 0.48416545 | 0.8727653 | 36.43956 | 5326.881 | 72.13375 | 1.69918 | 1.033541 | 1.843099
MP3 | 2.820201 | 0.016871792 | 0.32691056 | 0.6398439 | 45.51782 | 5952.146 | 90.6196 | 2.631785 | 1.48671 | 2.332289
MP4 | 2.7966 | 0.016422392 | 0.32616474 | 0.6559401 | 42.47216 | 5727.171 | 78.48322 | 2.288092 | 1.223126 | 2.102538
MP5 | 2.7887 | 0.016262624 | 0.36013307 | 0.6674428 | 41.69732 | 5871.556 | 85.33989 | 2.440889 | 1.378014 | 2.187454
MP6 | 2.778198 | 0.017050208 | 0.34080041 | 0.6709444 | 43.77378 | 5799.227 | 83.28848 | 2.345105 | 1.302857 | 2.142665
MP7 | 2.695692 | 0.017738168 | 0.32684352 | 0.649144 | 39.76958 | 5350.005 | 73.61545 | 1.987125 | 1.124792 | 1.966412
MP8 | 2.752495 | 0.018326672 | 0.34501974 | 0.6946464 | 44.49975 | 5549.99 | 76.89198 | 2.152272 | 1.205612 | 2.038186
MP9 | 2.678589 | 0.021333536 | 0.42343978 | 0.7870568 | 40.39303 | 5250.001 | 70.33892 | 1.797843 | 1.061556 | 1.897269
MP10 | 2.732095 | 0.01760612 | 0.35046674 | 0.6892433 | 45.23801 | 5500.011 | 76.89198 | 2.083097 | 1.17006 | 2.003393
MP11 | 2.745998 | 0.018549104 | 0.37374638 | 0.7315516 | 42.57388 | 5599.992 | 80.16851 | 2.206998 | 1.244265 | 2.081316
MP12 | 2.783798 | 0.018403112 | 0.3438633 | 0.6866453 | 41.86607 | 5800.001 | 83.44505 | 2.371015 | 1.333711 | 2.168305
MP13 | 2.764598 | 0.018203864 | 0.35325728 | 0.6495393 | 44.59534 | 5649.994 | 80.16851 | 2.258711 | 1.254903 | 2.109531
MP14 | 2.782401 | 0.018817736 | 0.34678792 | 0.701248 | 43.83199 | 5800.001 | 83.44505 | 2.389042 | 1.351818 | 2.174626
MP15 | 2.833206 | 0.0175112 | 0.34209093 | 0.6392415 | 46.17998 | 6000.009 | 89.99751 | 2.658933 | 1.5049 | 2.371315
MQ1 | 2.745309 | 0.020101763 | 0.3716864 | 0.75247612 | 57.61346 | 6516.603 | 83.61954 | 3.227307 | 1.63175 | 2.170163
MQ2 | 2.658409 | 0.023551008 | 0.4728681 | 0.9316142 | 48.967608 | 6373.662 | 76.11059 | 2.845114 | 1.446923 | 1.950698
MQ3 | 2.715307 | 0.022347783 | 0.4044813 | 0.77701118 | 53.920339 | 6294.064 | 83.22616 | 3.074871 | 1.560406 | 2.097648
MQ4 | 2.697306 | 0.021127726 | 0.3805873 | 0.81743218 | 53.624001 | 6457.002 | 80.12965 | 3.036816 | 1.509203 | 2.066149
MQ5 | 2.625706 | 0.02518003 | 0.4513722 | 0.91772496 | 50.014507 | 6102.468 | 74.1661 | 2.710629 | 1.296695 | 1.824454
MQ6 | 2.663507 | 0.024508591 | 0.4397741 | 0.91294262 | 50.132487 | 6201.237 | 76.54351 | 2.77514 | 1.375157 | 1.904051
MQ7 | 2.618505 | 0.025115332 | 0.4461771 | 0.94935074 | 47.803423 | 6054.314 | 73.21128 | 2.652146 | 1.275929 | 1.79923
MQ8 | 2.762806 | 0.021986421 | 0.3882862 | 0.82947082 | 54.790268 | 6587.649 | 85.43238 | 3.256158 | 1.651856 | 2.202056
MQ9 | 2.649708 | 0.024801573 | 0.4632694 | 0.96339582 | 47.803423 | 6154.779 | 74.87687 | 2.749249 | 1.34641 | 1.870132
MQ10 | 2.732206 | 0.021025419 | 0.3299906 | 0.72022698 | 52.461551 | 6423.449 | 82.11005 | 3.132681 | 1.546151 | 2.11432
MQ11 | 2.628308 | 0.024498334 | 0.4190816 | 0.84983716 | 47.803423 | 6087.65 | 72.54369 | 2.679275 | 1.303831 | 1.838222
MQ12 | 2.668306 | 0.023700918 | 0.3722845 | 0.82113338 | 50.132487 | 6234.573 | 77.65494 | 2.803587 | 1.396278 | 1.926765
MQ13 | 2.747506 | 0.019321442 | 0.3295919 | 0.74984632 | 54.790268 | 6523.457 | 84.32147 | 3.256912 | 1.660209 | 2.22728
MQ14 | 2.643409 | 0.025425409 | 0.4381734 | 0.85955768 | 47.803423 | 6123.467 | 73.76596 | 2.719241 | 1.318593 | 1.848458
MQ15 | 2.835607 | 0.016308514 | 0.2631049 | 0.61298958 | 57.119332 | 6789.015 | 89.01281 | 3.514874 | 1.846608 | 2.38841
MR1 | 2.84754 | 0.01568547 | 0.29440214 | 0.5976548 | 62.48381 | 5461.907 | 113.0892 | 2.896992 | 1.26522874 | 2.608003
MR2 | 2.76552 | 0.021649942 | 0.44075604 | 0.8132923 | 55.07904 | 5314.639 | 86.03603 | 2.130993 | 0.94166128 | 2.121998
MR3 | 2.825639 | 0.016820889 | 0.3366847 | 0.6181129 | 57.96775 | 5683.209 | 103.9464 | 2.522003 | 1.07855608 | 2.222995
MR4 | 2.740737 | 0.020260342 | 0.41860258 | 0.7986107 | 53.01043 | 5206.128 | 88.45637 | 2.173993 | 0.99718099 | 2.107996
MR5 | 2.765613 | 0.020345841 | 0.42620996 | 0.8167756 | 51.59746 | 5230.664 | 93.5084 | 1.963006 | 0.86794957 | 2.046001
MR6 | 2.751112 | 0.021292313 | 0.4369638 | 0.7921644 | 53.33495 | 5258.747 | 90.12432 | 2.014003 | 0.96798283 | 2.024004
MR7 | 2.786841 | 0.020350666 | 0.42241314 | 0.8162476 | 53.33495 | 5387.207 | 95.47815 | 2.107999 | 0.94166128 | 2.000994
MR8 | 2.735564 | 0.019331433 | 0.39355914 | 0.7037832 | 49.47452 | 5189.657 | 87.36582 | 2.008995 | 0.93639697 | 2.021001
MR9 | 2.794882 | 0.018492462 | 0.36424256 | 0.7004339 | 57.19537 | 5421.582 | 97.85369 | 2.336999 | 0.98569729 | 2.326994
MR10 | 2.701257 | 0.021339791 | 0.45498152 | 0.8338214 | 49.47452 | 5124.779 | 84.21507 | 1.873991 | 0.87416896 | 2.016007
MR11 | 2.815339 | 0.017298757 | 0.36945918 | 0.6874151 | 57.19537 | 5524.125 | 101.3654 | 2.272998 | 0.9885739 | 2.182002
MR12 | 2.699239 | 0.021148335 | 0.42607714 | 0.7849851 | 49.47452 | 5112.452 | 83.65373 | 1.965995 | 0.83635234 | 2.054993
MR13 | 2.783375 | 0.017630717 | 0.3562413 | 0.6907329 | 53.33495 | 5402.144 | 96.5873 | 2.263008 | 1.04840284 | 2.157997
MR14 | 2.824695 | 0.016965639 | 0.35031478 | 0.6425822 | 57.19537 | 5587.417 | 103.2143 | 2.498012 | 1.17332503 | 2.221999
MR15 | 2.748479 | 0.019387789 | 0.37929244 | 0.7583959 | 53.33495 | 5245.874 | 89.5875 | 2.112011 | 1.01585053 | 2.032
MS1 | 2.760745 | 0.013919305 | 0.28929834 | 0.4621726 | 55.64721 | 5567.17 | 136.0457 | 4.172987 | 1.5465886 | 3.041005
MS2 | 2.722791 | 0.016020325 | 0.30459495 | 0.5233855 | 54.04376 | 5188.064 | 128.3884 | 3.841003 | 1.58508748 | 2.882992
MS3 | 2.657694 | 0.022543381 | 0.40420887 | 0.7898333 | 47.84527 | 5139.364 | 119.2434 | 3.343996 | 1.32515264 | 2.412006
MS4 | 2.701986 | 0.017635084 | 0.40085202 | 0.7462337 | 48.55154 | 5269.69 | 121.5908 | 3.45201 | 1.29386556 | 2.507001
MS5 | 2.751881 | 0.01955452 | 0.34937871 | 0.6138147 | 52.9146 | 5437.318 | 127.6914 | 3.77199 | 1.51650124 | 2.766992
MS6 | 2.596244 | 0.024343507 | 0.4344978 | 0.811262 | 45.51747 | 4980.398 | 112.8002 | 3.147992 | 1.11033536 | 2.426998
MS7 | 2.728483 | 0.019765204 | 0.42006093 | 0.7648192 | 50.46018 | 5205.294 | 123.5 | 3.475993 | 1.26497792 | 2.535996
MS8 | 2.715149 | 0.021410518 | 0.42064536 | 0.7182509 | 49.94885 | 5150.698 | 120.8997 | 3.550012 | 1.31010896 | 2.634007
MS9 | 2.664491 | 0.022456081 | 0.42417609 | 0.7814604 | 47.73302 | 5050.199 | 117.3003 | 3.268011 | 1.19818452 | 2.541993
MS10 | 2.687214 | 0.022071961 | 0.3990456 | 0.717906 | 49.09645 | 5102.598 | 119.6999 | 3.467003 | 1.2463216 | 2.668999
MS11 | 2.636776 | 0.022931284 | 0.45078939 | 0.7833001 | 46.54012 | 5001.894 | 115.1998 | 3.235012 | 1.29867792 | 2.561994
MS12 | 2.719031 | 0.021758554 | 0.41726436 | 0.7389375 | 50.28964 | 5180.493 | 122.4 | 3.473005 | 1.30107736 | 2.750995
MS13 | 2.714076 | 0.02232775 | 0.42534012 | 0.7776032 | 49.43753 | 5120.807 | 120.1 | 3.377991 | 1.30168396 | 2.613001
MS14 | 2.651211 | 0.02329969 | 0.45102606 | 0.7965441 | 46.02879 | 5025.304 | 114.6002 | 3.232993 | 1.1807414 | 2.452007
MS15 | 2.692093 | 0.021963418 | 0.40031106 | 0.654477 | 49.77832 | 5135.397 | 121.0001 | 3.579001 | 1.24270896 | 2.734998
MT1 | 2.534105 | 0.023353195 | 0.41940208 | 0.7666842 | 46.16801 | 5255.333 | 103.0967 | 2.997009 | 1.33517784 | 1.91001
MT2 | 2.625791 | 0.021724645 | 0.38137024 | 0.737685 | 50.47506 | 5418.639 | 107.8071 | 3.228988 | 1.47669956 | 2.048007
MT3 | 2.652963 | 0.019317163 | 0.3833872 | 0.7523997 | 51.70913 | 5674.897 | 117.7132 | 3.353002 | 1.70173832 | 2.125002
MT4 | 2.690046 | 0.017931856 | 0.31938832 | 0.6415827 | 49.4408 | 5738.188 | 120.7684 | 3.423005 | 1.58494956 | 2.045991
MT5 | 2.762598 | 0.016926082 | 0.32254048 | 0.6030037 | 52.72034 | 5771.635 | 129.7549 | 3.459002 | 1.5772768 | 2.297
MT6 | 2.664203 | 0.017391085 | 0.35915728 | 0.6676515 | 50.79994 | 5583.045 | 115.2001 | 3.346001 | 1.55767056 | 2.12599
MT7 | 2.640647 | 0.018078079 | 0.37942192 | 0.6964714 | 49.49995 | 5483.457 | 112.4 | 3.310004 | 1.46220272 | 2.133008
MT8 | 2.900506 | 0.014385313 | 0.22531456 | 0.4774721 | 55.30005 | 5949.822 | 138.9002 | 3.799998 | 1.88247252 | 2.460991
MT9 | 2.765196 | 0.018940402 | 0.30285136 | 0.5456775 | 52.59993 | 5717.077 | 125.7002 | 3.707002 | 1.76738112 | 2.264996
MT10 | 2.752543 | 0.017022871 | 0.3006496 | 0.6194659 | 52.89989 | 5743.582 | 127.1002 | 3.735003 | 1.77335652 | 2.38801
MT11 | 2.735763 | 0.018015709 | 0.37329184 | 0.5509378 | 51.79996 | 5656.799 | 123.5 | 3.35599 | 1.5338036 | 2.109998
MT12 | 2.726524 | 0.018808732 | 0.34688656 | 0.6138471 | 51.20004 | 5608.247 | 121.7996 | 3.358009 | 1.57473076 | 2.191006
MT13 | 2.679201 | 0.021566872 | 0.420268 | 0.7527671 | 48.30011 | 5331.632 | 110.5003 | 2.942999 | 1.33517784 | 1.732991
MT14 | 2.657687 | 0.020389465 | 0.36435808 | 0.6823751 | 49.10008 | 5407.117 | 113.2002 | 3.302007 | 1.5065246 | 2.089994
MT15 | 2.638074 | 0.021148762 | 0.41175664 | 0.7619884 | 47.9 | 5282.551 | 108.6997 | 2.891008 | 1.26783768 | 1.810006
MU1 | 2.542537 | 0.028240861 | 0.39063164 | 1.069397 | 37.49438 | 5161.233 | 71.09429 | 2.573995 | 1.346629 | 1.916994
MU2 | 2.497336 | 0.030090982 | 0.4326822 | 1.166561 | 38.49579 | 4909.695 | 61.3303 | 2.754991 | 1.444824 | 2.035997
MU3 | 2.429984 | 0.033226465 | 0.45263024 | 1.302968 | 37.03211 | 4753.337 | 59.69336 | 3.144006 | 1.549864 | 2.284993
MU4 | 2.54346 | 0.029037982 | 0.4056939 | 1.068035 | 42.83298 | 5142.158 | 71.46375 | 2.23399 | 1.176699 | 1.823998
MU5 | 2.422884 | 0.038447941 | 0.50564802 | 1.313864 | 35.82893 | 4831.597 | 59.26775 | 2.966993 | 1.611347 | 2.167997
MU6 | 2.43617 | 0.036849487 | 0.5111259 | 1.355902 | 35.57243 | 4773.002 | 58.39288 | 3.059011 | 1.584012 | 2.169
MU7 | 2.485377 | 0.030971992 | 0.48754886 | 1.287386 | 38.00206 | 4929.639 | 63.84704 | 2.617003 | 1.33125 | 2.039995
MU8 | 2.462132 | 0.035676445 | 0.46251258 | 1.308497 | 36.09827 | 4815.134 | 59.73622 | 2.957007 | 1.55499 | 2.089001
MU9 | 2.512316 | 0.034100455 | 0.44966974 | 1.199607 | 37.41664 | 5008.725 | 65.39284 | 2.552006 | 1.191218 | 1.789995
MU10 | 2.561085 | 0.029723836 | 0.4269904 | 1.022789 | 40.77657 | 5110.161 | 69.84602 | 2.360997 | 1.146801 | 1.907995
MU11 | 2.482894 | 0.033828079 | 0.4503115 | 1.297116 | 37.11983 | 4885.044 | 62.15394 | 2.701002 | 1.176699 | 2.099003
MU12 | 2.531402 | 0.028350373 | 0.43537912 | 1.114586 | 40.066 | 5053.97 | 67.49283 | 2.441013 | 1.264641 | 1.793992
MU13 | 2.478748 | 0.036967423 | 0.50672908 | 1.323987 | 35.28249 | 4761.584 | 57.83623 | 2.809007 | 1.291976 | 2.037
MU14 | 2.549883 | 0.03005518 | 0.41118324 | 1.082717 | 39.9043 | 5088.859 | 68.72632 | 2.405997 | 1.294539 | 1.764003
MU15 | 2.488811 | 0.03643285 | 0.48180358 | 1.296586 | 35.55316 | 4796.826 | 58.95642 | 2.783009 | 1.376511 | 2.081006
MV1 | 2.705201 | 0.020388275 | 0.321819 | 0.6645866 | 53.59946 | 4843.539 | 103.0268 | 3.381296 | 1.80455 | 2.420172
MV2 | 2.662589 | 0.026180222 | 0.4339577 | 0.9807993 | 43.66944 | 4789.243 | 96.72526 | 2.953153 | 1.605492 | 2.173901
MV3 | 2.719501 | 0.020866417 | 0.3275519 | 0.6541907 | 53.9781 | 5174.337 | 115.6116 | 3.617571 | 1.901391 | 2.503134
MV4 | 2.682494 | 0.02712847 | 0.421567 | 0.9254982 | 48.57962 | 4924.097 | 90.21533 | 3.128226 | 1.711699 | 2.299842
MV5 | 2.620879 | 0.0274413 | 0.4498544 | 0.9482961 | 45.97295 | 4753.408 | 92.22489 | 2.91838 | 1.545679 | 2.131091
MV6 | 2.594875 | 0.026980952 | 0.4577799 | 0.9638898 | 44.74489 | 4736.295 | 91.84739 | 2.854487 | 1.52764 | 2.10572
MV7 | 2.675493 | 0.025966981 | 0.4485011 | 0.8984926 | 46.97959 | 4852.721 | 94.36261 | 3.093481 | 1.678559 | 2.279351
MV8 | 2.641984 | 0.026403221 | 0.4580711 | 0.915389 | 45.72192 | 4792.412 | 92.74624 | 3.0048 | 1.638273 | 2.205868
MV9 | 2.741405 | 0.020633373 | 0.3165087 | 0.702887 | 54.54439 | 5128.378 | 110.2839 | 3.539736 | 1.850712 | 2.457371
MV10 | 2.715503 | 0.021348577 | 0.382739 | 0.7400931 | 51.90186 | 5037.63 | 105.9361 | 3.302761 | 1.770858 | 2.347012
MV11 | 2.659189 | 0.02626173 | 0.3382182 | 0.9385907 | 46.36285 | 4825.386 | 93.52827 | 3.11956 | 1.683961 | 2.262939
MV12 | 2.739905 | 0.020464043 | 0.3317659 | 0.6461919 | 55.11401 | 5192.75 | 112.8471 | 3.642331 | 1.915183 | 2.540698
MV13 | 2.637486 | 0.025853329 | 0.4410838 | 0.941587 | 45.12185 | 4773.918 | 92.15601 | 2.942038 | 1.591841 | 2.188682
MV14 | 2.665891 | 0.02599482 | 0.4461029 | 0.9345913 | 46.61722 | 4836.209 | 94.02608 | 3.066083 | 1.666101 | 2.251097
MV15 | 2.602679 | 0.027088577 | 0.4397363 | 0.9705989 | 43.78453 | 4712.633 | 90.73668 | 2.883124 | 1.541073 | 2.122119
MW1 | 2.828809 | 0.016039215 | 0.28214311 | 0.7091147 | 55.26582 | 5078.644 | 126.3353 | 3.293953 | 1.60592558 | 2.242402
MW2 | 2.744109 | 0.01844896 | 0.3010037 | 0.662252 | 50.73556 | 4873.186 | 118.4336 | 2.926076 | 1.39566196 | 2.011309
MW3 | 2.819606 | 0.01371154 | 0.28944481 | 0.5205572 | 56.46384 | 5057.657 | 133.9666 | 3.433625 | 1.6579101 | 2.298492
MW4 | 2.659409 | 0.019515021 | 0.40843263 | 0.7827521 | 50.55646 | 4822.827 | 114.8944 | 2.71794 | 1.29014256 | 1.93764
MW5 | 2.724508 | 0.015301717 | 0.37176187 | 0.6395972 | 51.6897 | 4836.791 | 122.4241 | 3.017353 | 1.47635978 | 2.156159
MW6 | 2.761811 | 0.015057488 | 0.36867893 | 0.6460328 | 53.47253 | 4928.466 | 121.3822 | 3.147905 | 1.54386372 | 2.183794
MW7 | 2.723508 | 0.015481705 | 0.37441781 | 0.6202904 | 53.19275 | 4917.297 | 120.847 | 3.1114 | 1.52524358 | 2.180442
MW8 | 2.635112 | 0.019741704 | 0.40007624 | 0.732281 | 50.16371 | 4754.715 | 113.726 | 2.664084 | 1.24125876 | 1.904984
MW9 | 2.787209 | 0.014149058 | 0.36528001 | 0.5648438 | 54.28463 | 4983.85 | 124.4922 | 3.284833 | 1.6501583 | 2.239884
MW10 | 2.78581 | 0.013997936 | 0.359033 | 0.5384132 | 54.73647 | 4998.392 | 125.8362 | 3.291236 | 1.57488674 | 2.255795
MW11 | 2.78031 | 0.013707012 | 0.36231236 | 0.6075866 | 54.49259 | 4972.635 | 124.1557 | 3.266567 | 1.62687126 | 2.153656
MW12 | 2.812005 | 0.018810917 | 0.29119978 | 0.4911227 | 53.04728 | 4895.421 | 119.726 | 3.136042 | 1.53066984 | 2.147787
MW13 | 2.640511 | 0.021580638 | 0.40077652 | 0.7631849 | 49.38252 | 4713.295 | 111.2473 | 2.636698 | 1.22031308 | 1.899115
MW14 | 2.745109 | 0.01768486 | 0.34887894 | 0.6510083 | 51.16376 | 4838.72 | 117.9264 | 2.992711 | 1.4507472 | 1.997916
MW15 | 2.639315 | 0.021771663 | 0.38519529 | 0.7759724 | 49.24729 | 4706.4 | 110.9364 | 2.627552 | 1.21798754 | 1.896612
MX1 | 2.536104 | 0.027150236 | 0.5601985 | 1.021975 | 44.5978 | 5058.911 | 97.36271 | 3.090567 | 1.426939 | 1.895596
MX2 | 2.772774 | 0.019136242 | 0.3681939 | 0.7797799 | 48.53566 | 5249.853 | 103.8702 | 3.390199 | 1.591157 | 2.210971
MX3 | 2.561665 | 0.024788884 | 0.560089 | 1.051974 | 45.20774 | 4945.28 | 91.6958 | 2.919518 | 1.357789 | 1.815406
MX4 | 2.61459 | 0.024333254 | 0.5232167 | 0.9482783 | 48.20779 | 5338.287 | 102.3157 | 3.275745 | 1.550421 | 2.191359
MX5 | 2.761382 | 0.018772021 | 0.4029273 | 0.7379759 | 48.20779 | 5392.253 | 112.8831 | 3.56254 | 1.728217 | 2.330345
MX6 | 2.611194 | 0.025869661 | 0.5611037 | 0.958478 | 46.3826 | 5107.398 | 96.38238 | 3.004397 | 1.398543 | 1.875984
MX7 | 2.740315 | 0.021826157 | 0.4172791 | 0.7415799 | 48.12574 | 5266.895 | 104.7262 | 3.333631 | 1.564 | 2.132562
MX8 | 2.828991 | 0.019751767 | 0.3875608 | 0.7657798 | 49.34817 | 5375.83 | 109.8537 | 3.776002 | 1.934428 | 2.430127
MX9 | 2.783852 | 0.01829743 | 0.4051246 | 0.7993824 | 49.87239 | 5345.111 | 107.2944 | 3.490525 | 1.645489 | 2.013189
MX10 | 2.73542 | 0.020127591 | 0.4117676 | 0.7212843 | 48.71588 | 5287.094 | 105.6474 | 3.275745 | 1.522007 | 2.054174
MX11 | 2.67511 | 0.023137296 | 0.5263703 | 0.856284 | 47.04266 | 5164.606 | 99.98528 | 3.062283 | 1.454097 | 1.954392
MX12 | 2.66492 | 0.022881181 | 0.542861 | 0.8440743 | 47.45626 | 5172.186 | 100.8324 | 3.118851 | 1.461514 | 1.915188
MX13 | 2.852157 | 0.01940396 | 0.4235863 | 0.7521839 | 49.89266 | 5403.142 | 110.3758 | 3.691123 | 1.851699 | 2.330345
MX14 | 2.63207 | 0.024777281 | 0.5383058 | 0.9555787 | 46.21483 | 5078.342 | 95.73659 | 2.919518 | 1.357789 | 1.815406
MX15 | 2.732224 | 0.022747322 | 0.4664227 | 0.7103799 | 48.58754 | 5251.199 | 104.1264 | 3.404355 | 1.63191 | 2.251936
MY1 | 2.774001 | 0.0195915 | 0.29156904 | 0.6361821 | 55.56982 | 5185.133 | 108.1205 | 3.054073 | 1.55808 | 2.520497
MY2 | 2.707102 | 0.02211805 | 0.40089872 | 0.7485053 | 54.88435 | 5197.504 | 97.82192 | 2.784132 | 1.385099 | 2.392138
MY3 | 2.684403 | 0.02164954 | 0.47329432 | 0.7821068 | 52.49636 | 5146.554 | 97.18387 | 2.565719 | 1.336891 | 2.301953
MY4 | 2.596906 | 0.02605887 | 0.49574928 | 0.8541176 | 51.74677 | 4928.267 | 93.3793 | 2.3807 | 1.210697 | 2.173594
MY5 | 2.623309 | 0.02407811 | 0.47227048 | 0.8392121 | 51.87072 | 4968.268 | 91.80571 | 2.497481 | 1.290102 | 2.251069
MY6 | 2.572311 | 0.02083994 | 0.51424792 | 0.8858238 | 51.38261 | 4887.046 | 90.76538 | 2.667351 | 1.321285 | 2.340112
MY7 | 2.555013 | 0.02600873 | 0.4909208 | 0.862716 | 50.84724 | 4738.858 | 87.8396 | 2.279095 | 1.161069 | 2.108829
MY8 | 2.593812 | 0.02595422 | 0.46407976 | 0.8294097 | 51.92728 | 4844.068 | 91.66662 | 2.734083 | 1.385099 | 2.392138
MY9 | 2.768798 | 0.02058763 | 0.36637888 | 0.6998974 | 53.84616 | 5066.566 | 102.6911 | 3.255775 | 1.668683 | 2.67429
MY10 | 2.737098 | 0.01953699 | 0.3787408 | 0.7227955 | 54.37282 | 5108.165 | 106.2381 | 3.004024 | 1.55808 | 2.520497
MY11 | 2.649807 | 0.02437136 | 0.44945528 | 0.8597178 | 51.28465 | 4865.644 | 93.55955 | 2.684034 | 1.336891 | 2.340112
MY12 | 2.761795 | 0.02072402 | 0.35284776 | 0.7112999 | 53.16383 | 5076.004 | 101.755 | 3.054073 | 1.597783 | 2.545946
MY13 | 2.623808 | 0.02436469 | 0.47292776 | 0.8251144 | 51.59268 | 4819.239 | 89.5423 | 2.565719 | 1.336891 | 2.301953
MY14 | 2.61901 | 0.02366434 | 0.453696 | 0.8075137 | 51.92642 | 4845.795 | 92.48242 | 2.734083 | 1.385099 | 2.392138
MY15 | 2.675908 | 0.02245224 | 0.46291056 | 0.6805956 | 52.84723 | 4975.847 | 99.8003 | 2.835687 | 1.494281 | 2.455746
MZ1 | 2.757385 | 0.01968567 | 0.29837527 | 0.70794489 | 54.423 | 5198.464 | 91.20919 | 3.438996 | 1.725463 | 2.319378
MZ2 | 2.769779 | 0.02004396 | 0.26076949 | 0.69738288 | 55.99999 | 5266.052 | 99.47953 | 3.552004 | 1.7645 | 2.340851
MZ3 | 2.711492 | 0.02103864 | 0.32247152 | 0.79335507 | 51.99992 | 5090.286 | 88.85015 | 3.300987 | 1.713379 | 2.163203
MZ4 | 2.622608 | 0.02211081 | 0.41424046 | 0.80494752 | 51.99992 | 4973.599 | 86.17675 | 3.029005 | 1.606467 | 1.929944
MZ5 | 2.672601 | 0.02238945 | 0.344291 | 0.72757311 | 52.97883 | 4933.713 | 86.30778 | 3.081997 | 1.468904 | 2.034362
MZ6 | 2.668301 | 0.02356719 | 0.37716089 | 0.76729491 | 52.47366 | 5028.461 | 87.87443 | 3.018994 | 1.509808 | 1.921154
MZ7 | 2.697295 | 0.02201739 | 0.34510897 | 0.75983253 | 53.19288 | 5097.294 | 91.37077 | 3.21901 | 1.754265 | 2.061696
MZ8 | 2.633404 | 0.02436882 | 0.39745384 | 0.81837648 | 51.16371 | 4944.712 | 85.52524 | 3.019989 | 1.369444 | 2.11831
MZ9 | 2.555222 | 0.02803326 | 0.4468759 | 0.95602332 | 48.28478 | 4783.847 | 79.51967 | 2.645012 | 1.269984 | 1.771823
MZ10 | 2.553818 | 0.02746842 | 0.42032053 | 0.87933864 | 48.7365 | 4798.388 | 81.42554 | 2.788996 | 1.306238 | 1.772787
MZ11 | 2.624904 | 0.026052 | 0.3719561 | 0.72103314 | 50.49267 | 4922.638 | 84.71628 | 2.862011 | 1.408481 | 1.945558
MZ12 | 2.616311 | 0.02517855 | 0.38639822 | 0.82871412 | 50.04715 | 4895.417 | 84.10671 | 2.878993 | 1.468904 | 1.927978
MZ13 | 2.568814 | 0.02672241 | 0.43190236 | 0.95166057 | 48.38251 | 4763.289 | 79.17164 | 2.649991 | 1.272785 | 1.718139
MZ14 | 2.613709 | 0.02660496 | 0.395349 | 0.88852119 | 49.1639 | 4838.725 | 82.97199 | 2.862011 | 1.313671 | 1.796226
MZ15 | 2.626009 | 0.02471901 | 0.41277645 | 0.84800163 | 49.8471 | 4876.39 | 84.4045 | 2.838004 | 1.339708 | 1.861611